## Settings
Settings for DMA_RVM
| DeformationType | 3-Point Bending
Compression
Dual Cantilever
Elongation
Rotation/Torsion
Shear Sandwich
Single Cantilever
DMAModulusType
E*
G*
K*
L*
| Geometry | RectangularBar
CylindricalRod
ParallelPlate
ConePlate
Couette
DoubleWallCouette
NonStandardGeometry

## DMA
RheoML Filemaker Version 2.0 (by Erik Wassner, 2008-06-03)
Source
| Organization |  | BASF AG Ludwigshafen, GKP/R |  |  |  |  | ï white fields are mandatory
| Date (CCYY-MM-DD) |  | 2002-08-15
|  | Time (HH:MM:SS) | 09:03:00 |  |  |  |  | ï yellow fields are optional
| Operator |  | Schweizer, Peter
RawDataFile
| Comment |  | order 02-091
Sample
| SampleName |  | PS158K
| SampleMaterial |  | Polystyrene
| SampleType |  | Melt
| SampleHistory |  | Compression Molding
| SampleSupplier |  | BASF
| Comment |  | no sample comment
Equipment
| EquipmentName |  | Rheometrics SR2
| MeasurementAtmosphere |  | Nitrogen
| MeasurementStandard |  | DIN EN ISO 6721-11
|  | Comment | metal surface
| DMA_RVM |  | DeformationType |  | Rotation/Torsion
|  |  | DMAModulusType |  | G*
|  |  |  | ParallelPlate | ParallelPlate | Radius | 12.5 | mm
[6 empty] | Gap | 1.02 | mm
Experimental Data
SegmentNumber | 1
TestType | Frequency-Sweep @ 170°C, 1000 Pa |  |  |  | ï enter free text here
Time | SegmentTime | Temperature | Frequency | StorageModulus | LossModulus | StrainAmpl | StressAmpl | ComplexViscosity | ReComplexViscosity | ImComplexViscosity | LossFactor | ComplexModulus | PhaseAngle | ComplexCompliance | StorageCompliance | LossCompliance | AngDisplAmpl | TorqueAmpl | ForceAmpl | Gap | PreStrain | PreStress | AmbientPressure | NormalForce | MagneticFluxDensity
s |  | °C | rad/s | Pa | Pa | - | Pa | Pa·s
3 |  | 170 | 100 | 182250 | 71184 | 0.0053591 | 1048.6 | 1956.6
6 |  | 170 | 56.234 | 162450 | 63053 | 0.0058348 | 1016.7 | 3098.8
10 |  | 170 | 31.623 | 143510 | 57263 | 0.0065099 | 1005.9 | 4886.1
14 |  | 170 | 17.783 | 124960 | 53160 | 0.0073791 | 1002.1 | 7636.4
19 |  | 169.99 | 10 | 107570 | 50046 | 0.0084349 | 1000.7 | 11864
23 |  | 170 | 5.6234 | 90088 | 46778 | 0.0098537 | 1000.2 | 18051
28 |  | 170 | 3.1623 | 73147 | 42951 | 0.01179 | 1000.1 | 26824
36 |  | 170 | 1.7783 | 58028 | 38945 | 0.014309 | 1000 | 39300
48 |  | 170 | 1 | 44030 | 34165 | 0.017943 | 999.98 | 55730
68 |  | 170 | 0.56234 | 32216 | 29100 | 0.023034 | 999.97 | 77200
106 |  | 170 | 0.31623 | 22305 | 23675 | 0.030742 | 999.97 | 102860
174 |  | 170 | 0.17783 | 14644 | 18478 | 0.042413 | 999.96 | 132580
294 |  | 170 | 0.1 | 9132.5 | 13796 | 0.060441 | 999.96 | 165450
508 |  | 169.99 | 0.056234 | 5357.7 | 9833.4 | 0.089296 | 999.96 | 199140
888 |  | 169.99 | 0.031623 | 3093.3 | 6897 | 0.13229 | 999.96 | 239030
1564 |  | 169.99 | 0.017783 | 1727.9 | 4696 | 0.19984 | 999.96 | 281390
2766 |  | 170 | 0.01 | 816.62 | 2925.8 | 0.32919 | 999.96 | 303760
Note on D4: format of this cell must be text, not date
Note on D5: format of this cell must be text, not time